## List1
Číslo | Metoda | Ø mm | 1 pec/kg | 11 pecí/kg | Typ materiálu dle EN ISO
1.1. | 135 uhl/uhl | 1.2 | 71.2 | 783.2 | 14341-A: G42 4M SI1 G38 3C1 SI1 Ekvivalent:5.18:ER 70S6
| 135 | 1 | 17.8 | 195.8
1.2. | 111 uhl/uhl | 2.5 | 1.2 | 35 | 2560-A:E42 4B 3 2H5 Ekv:AWS-SFA 5.9-ER 308L
|  | 3.2 | 41 | 450
|  | 4 | 15.9 | 175
1.3. | 141 ner/ner | 2.4 | 14.7 | 161.7 | 14343-A-W 19 9 tech.plyny
1.4. | 111 ner/ner | 3.2 | 34.3 | 377.3 | 3581-A:E19 9 L R3 2 Ekv. :AWS SFA 5.4:E308L-17
ner/ner
1.5. | 111 uhl/ner | 3.2 | 8.2 | 90 | 3581-A:E23 1 2L R 3 2 Ekv.:A5,4 E309L-17
2268